## DATA
PROCESS PARAMETERS FOR SANDWICH PANELS
Cycle date | Item | Operator | PREPREG LOT | DAYS AFTER PREPREG PRODUCTION | tool | cycles after tool manteinance | Curve | quality result % | reason of defect | Colonna2
2024-02-15 | M33402 | CA | 8-24 | 3 | CH1 | 16 | 800 | 100
2024-02-20 | S311464 | CA | 8-24 | 3 | CH1 | 17 | 806 | 100
2024-02-21 | LO41679 | GA | 8-24 | 4 | CH1 | 18 | 808 | 0 | operator
2024-02-27 | S311508 | CA | 8-24 | 10 | CH1 | 19 | 815 | 100
2024-02-28 | S311521 | CA | 8-24 | 11 | CH1 | 20 | 817 | 100
2024-02-29 | M21590 | LD | 8-24 | 12 | CH1 | 1 | 819 | 100
2024-03-01 | S311544 | LD | 8-24 | 13 | CH1 | 2 | 821 | 100
2024-03-04 | LO41707 | CA | 8-24 | 16 | CH1 | 3 | 822 | 100
2024-03-06 | M21592 | DF | 23-24 | 2 | CH1 | 4 | 824 | 100
2024-03-07 | M21596 | DF | 23-24 | 3 | CH1 | 5 | 825 | 100
2024-03-08 | S311567 | DF | 23-24 | 4 | CH1 | 6 | 826 | 100
2024-03-11 | S311583 | LD | 23-24 | 7 | CH1 | 7 | 827 | 100
2024-03-13 | S311599 | CA | 23-24 | 9 | CH1 | 8 | 829 | 100
2024-03-15 | LO41743 | LD | 23-24 | 11 | CH1 | 9 | 837 | 100
2024-03-18 | S311628 | CA | 23-24 | 14 | CH1 | 10 | 838 | 100
2024-03-19 | S311646 | GA | 23-24 | 15 | CH1 | 11 | 839 | 0 | operator
2024-03-20 | S311638 | LD | 23-24 | 16 | CH1 | 12 | 840 | 100
2024-03-21 | M31603 | CA | 23-24 | 17 | CH1 | 13 | 841 | 100
2024-03-22 | LO41761 | CA | 23-24 | 18 | CH1 | 14 | 844 | 100
2024-03-25 | S311704 | CA | 23-24 | 21 | CH1 | 15 | 845 | 100
2024-03-26 | M33440 | LD | 23-24 | 22 | CH1 | 16 | 847 | 100
2024-03-27 | M33442 | LD | 23-24 | 23 | CH1 | 17 | 848 | 100
2024-03-28 | S311733 | LD | 23-24 | 24 | CH1 | 18 | 849 | 100
2024-03-29 | S21979 | CA | 23-24 | 25 | CH1 | 19 | 850 | 100
2024-04-02 | S311719 | LD | 23-24 | 28 | CH1 | 20 | 851 | 100
2024-04-03 | M21608 | CA | 23-24 | 29 | CH1 | 30 | 852 | 0 | tool mainteinance
2024-04-04 | M21614 | CA | 23-24 | 30 | CH1 | 1 | 856 | 100
2024-04-05 | S311686 | LD | 23-24 | 31 | CH1 | 2 | 858 | 100
2024-04-08 | LO41797 | CA | 23-24 | 34 | CH1 | 3 | 859 | 100
2024-04-09 | M33451 | LD | 23-24 | 35 | CH1 | 4 | 861 | 100
2024-04-10 | S311686 | CA | 23-24 | 36 | CH1 | 5 | 862 | 100
2024-04-11 | M21621 | LD | 23-24 | 37 | CH1 | 6 | 863 | 100
2024-04-12 | H3171 | CA | 23-24 | 38 | CH1 | 7 | 864 | 100
2024-04-15 | S311683 | LD | 23-24 | 41 | CH1 | 8 | 865 | 100
2024-04-16 | S311760 | LD | 23-24 | 42 | CH1 | 9 | 866 | 100
2024-04-22 | M33467 | CA | 23-24 | 48 | CH1 | 10 | 875 | 100
2024-04-23 | M33470 | LD | 23-24 | 49 | CH1 | 11 | 876 | 100
2024-04-24 | M21626 | LD | 23-24 | 50 | CH1 | 12 | 877 | 100
2024-04-29 | S21999 | CA | 23-24 | 55 | CH1 | 13 | 878 | 100
2024-04-30 | S311768 | LD | 23-24 | 56 | CH1 | 14 | 879 | 0 | process parameters
2024-05-02 | S311774 | LD | 35-24 | 24 | CH1 | 15 | 880 | 100
2024-05-03 | S311791 | LD | 35-24 | 25 | CH1 | 16 | 882 | 100
2024-05-06 | S311796 | CA | 35-24 | 28 | CH1 | 17 | 883 | 100
2024-05-07 | S311808 | CA | 35-24 | 29 | CH1 | 18 | 884 | 100
2024-05-09 | S311810 | LD | 49-24 | 3 | CH1 | 19 | 887 | 100
2024-05-14 | S311890 | CA | 49-24 | 8 | CH1 | 20 | 890 | 100
2024-05-17 | TA81716 | LD | 49-24 | 10 | CH1 | 3 | 893 | 100
2024-05-21 | TA81717 | LD | 49-24 | 11 | CH1 | 7 | 895 | 100
2024-05-22 | TA81720 | CA | 49-24 | 12 | CH1 | 8 | 896 | 100
2024-05-24 | S311900 | LD | 49-24 | 14 | CH1 | 1 | 898 | 100
2024-05-28 | S311901 | CA | 50-24 | 1 | CH1 | 0 | 899 | 100
2024-05-30 | S311902 | CA | 50-24 | 4 | CH1 | 1 | 901 | 100
2024-05-31 | S311903 | LD | 50-24 | 5 | CH1 | 2 | 903 | 100
2024-06-03 | S311904 | LD | 50-24 | 8 | CH1 | 3 | 904 | 100
2024-06-04 | S311905 | CA | 51-24 | 2 | CH1 | 4 | 905 | 100
2024-06-05 | S311906 | CA | 51-24 | 3 | CH1 | 5 | 906 | 100
2024-06-06 | S311907 | LD | 51-24 | 4 | CH1 | 6 | 907 | 100
2024-06-13 | S311909 | LD | 52-24 | 3 | CH1 | 8 | 913 | 100
2024-06-14 | S311911 | DL | 52-24 | 4 | CH1 | 9 | 914 | 100
2024-06-18 | S311912 | CA | 52-24 | 6 | CH1 | 10 | 916 | 100
2024-06-25 | S311914 | CA | 52-24 | 13 | CH1 | 0 | 924 | 100
2024-06-27 | S311915 | LD | 52-24 | 15 | CH1 | 1 | 926 | 100
2024-06-28 | S311916 | LD | 53-24 | 0 | CH1 | 2 | 927 | 100
2024-07-01 | S311917 | LD | 53-24 | 3 | CH1 | 3 | 928 | 100
2024-07-02 | S311918 | CA | 53-24 | 4 | CH1 | 4 | 929 | 100
2024-07-04 | S311920 | CA | 53-24 | 6 | CH1 | 6 | 933 | 100
2024-07-08 | S311921 | LD | 53-24 | 10 | CH1 | 7 | 936 | 100
2024-07-09 | S311922 | LD | 54-24 | 3 | CH1 | 8 | 938 | 100
2024-07-10 | S311923 | CA | 54-24 | 4 | CH1 | 9 | 940 | 100
2024-07-12 | S311925 | LD | 54-24 | 6 | CH1 | 11 | 944 | 100
2024-07-15 | TA81800 | LD | 54-24 | 9 | CH1 | 4 | 945 | 100
2024-07-16 | LO0023 | CA | 55-24 | 1 | CH1 | 9 | 947 | 100
2024-07-17 | M11311 | CA | 55-24 | 2 | CH1 | 6 | 949 | 100
2024-07-18 | M33532 | LD | 56-24 | 0 | CH1 | 11 | 951 | 100
2024-07-19 | M33533 | LD | 56-24 | 1 | CH1 | 12 | 953 | 100
2024-07-22 | M41040 | CA | 56-24 | 4 | CH1 | 9 | 954 | 100
2024-07-25 | S312058 | CA | 57-24 | 1 | CH1 | 15 | 960 | 100
2024-07-26 | TA81825 | DL | 58-24 | 0 | CH1 | 1 | 961 | 100
2024-07-29 | S312075 | CA | 57-24 | 5 | CH1 | 0 | 962 | 100
2024-07-30 | S312082 | CA | 57-24 | 6 | CH1 | 1 | 963 | 100
2024-07-31 | 81837 | LD | 58-24 | 5 | CH1 | 5 | 964 | 100
2024-08-01 | S312095 | LD | 57-24 | 7 | CH1 | 3 | 965 | 100
2024-08-05 | S312106 | LD | 58-24 | 10 | CH1 | 5 | 968 | 100
2024-08-06 | S11342 | CA | 58-24 | 11 | CH1 | 10 | 970 | 100
2024-08-09 | S311931 | CA | 58-24 | 14 | CH1 | 2 | 974 | 100
2024-08-12 | S311932 | CA | 59-24 | 5 | CH1 | 3 | 975 | 100
2024-08-14 | S311934 | LD | 59-24 | 7 | CH1 | 4 | 981 | 100
2024-08-19 | S311935 | CA | 59-24 | 12 | CH1 | 5 | 982 | 100
2024-08-20 | S311936 | CA | 59-24 | 13 | CH1 | 6 | 984 | 100
2024-08-21 | S311937 | CA | 59-24 | 14 | CH1 | 7 | 985 | 100
2024-08-22 | S311938 | CA | 59-24 | 15 | CH1 | 8 | 986 | 100
2024-08-23 | S311939 | CA | 59-24 | 16 | CH1 | 1 | 988 | 100
2024-08-26 | S311940 | LD | 59-24 | 19 | CH1 | 2 | 989 | 100
2024-08-28 | S311942 | MS | 60-24 | 2 | CH1 | 4 | 993 | 100
2024-08-29 | S311943 | CA | 60-24 | 3 | CH1 | 5 | 995 | 100
2024-08-30 | S311948 | MS | 60-24 | 4 | CH1 | 6 | 997 | 100
2024-09-02 | S312217 | LD | 61-24 | 0 | CH1 | 8 | 998 | 100
2024-09-03 | S312224 | LD | 61-24 | 1 | CH1 | 9 | 1000 | 100
2024-09-04 | M3182 | CA | 61-24 | 2 | CH1 | 0 | 1002 | 100
2024-09-05 | 41968 | CA | 61-24 | 3 | CH1 | 7 | 1004 | 100
2024-09-06 | 81865 | LD | 61-24 | 4 | CH1 | 7 | 1006 | 100
2024-09-09 | 311949 | LD | 61-24 | 6 | CH1 | 8 | 1007 | 100
2024-09-10 | 311954 | LD | 61-24 | 7 | CH1 | 10 | 1008 | 100
2024-09-11 | 311955 | CA | 61-24 | 8 | CH1 | 11 | 1010 | 100
2024-09-12 | 3184 | CA | 61-24 | 9 | CH1 | 6 | 1012 | 100
2024-09-13 | 312303 | CA | 62-24 | 0 | CH1 | 6 | 1014 | 100
2024-09-16 | 3185 | LD | 62-24 | 3 | CH1 | 4 | 1015 | 100
2024-09-17 | 312317 | CA | 62-24 | 4 | CH1 | 4 | 1016 | 100
2024-09-18 | 311957 | LD | 62-24 | 5 | CH1 | 8 | 1017 | 100
2024-09-19 | 311958 | CA | 62-24 | 6 | CH1 | 9 | 1018 | 100
2024-09-20 | 311959 | LD | 62-24 | 7 | CH1 | 8 | 1019 | 100
2024-09-23 | 311960 | CA | 62-24 | 10 | CH1 | 9 | 1020 | 50 | process parameters
2024-09-25 | 311962 | CA | 63-24 | 1 | CH1 | 0 | 1023 | 50 | process parameters
2024-09-26 | 311963 | LD | 63-24 | 2 | CH1 | 1 | 1025 | 100
2024-09-27 | 3186 | CA | 63-24 | 3 | CH1 | 4 | 1026 | 100
2024-09-30 | 22044 | CA | 63-24 | 6 | CH1 | 0 | 1027 | 100
2024-10-01 | 81875 | CA | 63-24 | 7 | CH1 | 6 | 1029 | 100
2024-10-02 | 311966 | LD | 64-24 | 0 | CH1 | 8 | 1031 | 100
2024-10-03 | 11326 | CA | 64-24 | 1 | CH1 | 6 | 1032 | 100
2024-10-04 | 11328 | LD | 64-24 | 2 | CH1 | 7 | 1034 | 100
2024-10-07 | 11329 | CA | 64-24 | 3 | CH1 | 8 | 1035 | 100
2024-10-08 | 5654 | CA | 64-24 | 4 | CH1 | 9 | 1036 | 100
2024-10-09 | 0076 | LD | 65-24 | 0 | CH1 | 2 | 1037 | 100
2024-10-10 | 81884 | LD | 65-24 | 1 | CH1 | 5 | 1039 | 100
2024-10-11 | 312500 | LD | 63-24 | 8 | CH1 | 0 | 1041 | 100
2024-10-14 | 312516 | CA | 65-24 | 2 | CH1 | 1 | 1042 | 100
2024-10-15 | 311971 | CA | 65-24 | 3 | CH1 | 4 | 1044 | 100
2024-10-16 | 11348 | CA | 65-24 | 4 | CH1 | 6 | 1046 | 100
2024-10-17 | 81893 | LD | 65-24 | 5 | CH1 | 4 | 1048 | 100
2024-10-18 | 33647 | CA | 65-24 | 6 | CH1 | 2 | 1049 | 100
2024-10-21 | 0246 | CA | 66-24 | 3 | CH1 | 6 | 1050 | 100
2024-10-23 | 81899 | CA | 66-24 | 4 | CH1 | 8 | 1052 | 100
2024-10-25 | 81903 | CA | 66-24 | 5 | CH1 | 5 | 1054 | 100
2024-10-28 | 11351 | LD | 66-24 | 6 | CH1 | 8 | 1055 | 100
2024-10-29 | 21683 | GC | 66-24 | 7 | CH1 | 3 | 1057 | 100
2024-10-30 | 311978 | LD | 66-24 | 8 | CH1 | 5 | 1058 | 100
2024-10-31 | 41999 | LD | 67-24 | 0 | CH1 | 8 | 1059 | 100
2024-11-04 | 0251 | LD | 67-24 | 4 | CH1 | 2 | 1060 | 100
2024-11-05 | 81913 | LD | 67-24 | 5 | CH1 | 7 | 1061 | 100
2024-11-06 | 81914 | LD | 67-24 | 6 | CH1 | 8 | 1062 | 100
2024-11-07 | 312636 | LD | 68-24 | 0 | CH1 | 9 | 1063 | 100
2024-11-08 | 312648 | LD | 68-24 | 1 | CH1 | 10 | 1064 | 100
2024-11-11 | 311985 | LD | 68-24 | 4 | CH1 | 0 | 1065 | 100
2024-11-12 | 312673 | LD | 68-24 | 5 | CH1 | 1 | 1066 | 100
2024-11-13 | 0080 | GC | 69-24 | 0 | CH1 | 7 | 1069 | 100
2024-11-14 | 52400 | LD | 69-24 | 1 | CH1 | 0 | 1071 | 100
2024-11-15 | 312720 | LD | 69-24 | 2 | CH1 | 3 | 1073 | 100
2024-11-18 | 81930 | LD | 70-24 | 1 | CH1 | 7 | 1074 | 100
2024-11-19 | 41079 | LD | 70-24 | 2 | CH1 | 3 | 1075 | 100
2024-11-22 | 1397 | LD | 71-24 | 4 | CH1 | 3 | 1081 | 100
2024-11-25 | 81944 | LD | 71-24 | 8 | CH1 | 9 | 1082 | 100
2024-11-26 | 311996 | GC | 72-24 | 1 | CH1 | 11 | 1084 | 100
2024-11-27 | 311997 | DM | 72-24 | 2 | CH1 | 12 | 1086 | 100
2024-11-28 | 312783 | LD | 72-24 | 3 | CH1 | 14 | 1087 | 100
2024-11-29 | 22044 | LD | 72-24 | 4 | CH1 | 3 | 1089 | 100
2024-12-02 | 322803 | LD | 72-24 | 7 | CH1 | 9 | 1090 | 100
2024-12-03 | 81948 | LD | 72-24 | 8 | CH1 | 12 | 1091 | 100
2024-12-04 | 312817 | LD | 73-24 | 0 | CH1 | 4 | 1092 | 100
2024-12-05 | 81949 | LD | 73-24 | 1 | CH1 | 8 | 1094 | 100
2024-12-06 | 11340 | GC | 73-24 | 2 | CH1 | 3 | 1096 | 100
2024-12-09 | 81951 | GC | 73-24 | 5 | CH1 | 9 | 1097 | 100
2024-12-10 | 81954 | LD | 74-24 | 1 | CH1 | 10 | 1099 | 100
2024-12-11 | 312857 | LD | 74-24 | 2 | CH1 | 0 | 1100 | 100
2024-12-12 | 42047 | LD | 74-24 | 3 | CH1 | 7 | 1102 | 100
2024-12-13 | 0086 | LD | 75-24 | 0 | CH1 | 11 | 1103 | 100
2024-12-16 | 312891 | LD | 75-24 | 1 | CH1 | 4 | 1104 | 100
2024-12-17 | 5665 | GC | 75-24 | 2 | CH1 | 1 | 1105 | 100
2024-12-18 | 81974 | LD | 76-24 | 0 | CH1 | 0 | 1107 | 100
2024-12-19 | 5667 | LD | 76-24 | 1 | CH1 | 2 | 1109 | 100
2024-12-20 | 33728 | GC | 76-24 | 2 | CH1 | 5 | 1111 | 100
2024-12-23 | 11362 | LD | 77-24 | 0 | CH1 | 7 | 1112 | 100
2024-12-30 | 11341 | GC | 77-24 | 1 | CH1 | 8 | 1113 | 100
2025-01-02 | 81987 | LD | 77-24 | 4 | CH1 | 2 | 1114 | 100
2025-01-03 | 42060 | LD | 77-24 | 5 | CH1 | 7 | 1116 | 100
2025-01-07 | 81999 | LD | 77-24 | 9 | CH1 | 7 | 1117 | 100
2025-01-08 | 22065 | GC | 78-24 | 0 | CH1 | 3 | 1118 | 100
2025-01-09 | 5673 | GC | 78-24 | 1 | CH1 | 7 | 1120 | 100
2025-01-10 | 82003 | LD | 78-24 | 2 | CH1 | 5 | 1122 | 100
2025-01-13 | 312991 | LD | 78-24 | 5 | CH1 | 10 | 1123 | 100
2025-01-14 | 82009 | LD | 79-24 | 0 | CH1 | 8 | 1125 | 100
2025-01-15 | 33757 | GC | 79-24 | 1 | CH1 | 9 | 1127 | 100
2025-01-16 | 11366 | LD | 79-24 | 2 | CH1 | 13 | 1129 | 100
2025-01-17 | 313005 | LD | 79-24 | 3 | CH1 | 8 | 1130 | 100
2025-01-20 | 0030 | LD | 80-24 | 0 | CH1 | 0 | 1131 | 100
2025-01-21 | 33761 | GC | 80-24 | 1 | CH1 | 2 | 1133 | 100
2025-01-23 | 313017 | LD | 80-24 | 3 | CH1 | 0 | 1137 | 100
2025-01-24 | 42074 | GC | 80-24 | 4 | CH1 | 10 | 1139 | 100
2025-01-27 | 313035 | LD | 1-25 | 0 | CH1 | 2 | 1140 | 100
2025-01-28 | 82033 | LD | 1-25 | 1 | CH1 | 7 | 1143 | 100
2025-01-29 | 313047 | LD | 1-25 | 2 | CH1 | 1 | 1145 | 100
2025-01-30 | 0062 | GC | 1-25 | 3 | CH1 | 4 | 1147 | 90
2025-01-31 | 313055 | LD | 1-25 | 4 | CH1 | 2 | 1148 | 100
2025-02-03 | 22086 | LD | 1-25 | 0 | CH1 | 5 | 1149 | 100
2025-02-04 | 313067 | GC | 1-25 | 1 | CH1 | 2 | 1150 | 100
2025-02-05 | 82047 | LD | 1-25 | 2 | CH1 | 4 | 1151 | 100
2025-02-06 | 82052 | LD | 1-25 | 3 | CH1 | 5 | 1152 | 100
2025-02-07 | 82055 | GC | 2-25 | 0 | CH1 | 7 | 1153 | 100
2025-02-10 | 82059 | LC | 2-25 | 3 | CH1 | 8 | 1154 | 100
2025-02-11 | 82061 | GC | 2-25 | 4 | CH1 | 9 | 1155 | 100
2025-02-13 | 313159 | GC | 3-25 | 1 | CH1 | 4 | 1157 | 100
2025-02-14 | 11380 | GC | 3-25 | 2 | CH1 | 3 | 1158 | 100
2025-02-17 | 33773 | LD | 3-25 | 3 | CH1 | 6 | 1159 | 100
2025-02-18 | 82077 | LD | 4-25 | 1 | CH1 | 9 | 1160 | 100
2025-02-19 | 0278 | LD | 4-25 | 2 | CH1 | 6 | 1161 | 100

## Description
Description of data
Cycle date | date when the cycle is carried out
Operator | the operator that produces the panel is identified with 2 letters
PREPREG LOT | the prepreg lot is identified with a code
DAYS AFTER PREPREG PRODUCTION | data on history of prepreg
Tool | tool used for production
cycles after tool manteinance | cycles after polishing and mainteinance of the tool
curve | number related with acquired data
result | 100 % good item, 0% scrap